## Sheet1
جدول وزن هرشاخه لوله اسپیرال
ردیف | سایز ( mm ) | قطر ( mm ) | وزن هر شاخه ( kg )
1 | 26 | 552 | 44
2 | 32 | 664 | 63
3 | 37 | 774 | 85
4 | 42 | 884 | 111
5 | 48 | 996 | 141
6 | 53 | 1106 | 174
7 | 64 | 1328 | 251
8 | 69 | 1438 | 294
9 | 74 | 1548 | 341
10 | 79 | 1658 | 392
11 | 85 | 1770 | 446
12 | 90 | 1880 | 504
13 | 95 | 1990 | 565
14 | 100 | 2100 | 630
15 | 106 | 2212 | 697