## Sheet1
جدول وزن هرشاخه لوله گاز روکار ( سبک )
سایز | ضخامت | طول هر شاخه | وزن هر بسته | تعداد شاخه در هر بسته
inch | mm | mm | kg
1.2 | 2.65 | 6 | 169 | 8
3.4 | 2.65 | 6 | 127 | 10.5
1 | 3.25 | 6 | 61 | 15.5
1.4 1 | 3.25 | 6 | 61 | 21
1.2 1 | 3.25 | 6 | 61 | 25
2 | 3.65 | 6 | 37 | 33